## Sheet1
供应商名称： | 德州仪器 (TI) (DUNS# 00-732-1904)
联系信息： | TI-ezSurveys 小组，972-644-5580，ezSurveys@list.ti.com
表单/声明类型： | 发布 - RoHS、JIG 和制造信息
回复日期： | 2011-06-01
搜索结果 对于“SN65LVDT250DBTRG4”，共 1 项搜索结果。
结果摘要
器件型号详细信息 |  |  | 无铅 (RoHS) 详细信息 |  |  | 绿色环保（RoHS 且不含锑/溴）详细信息 |  |  | JIG 额定值 | 封装详细信息 | [5 empty] | RoHS 限用物质 (JIG A 级) 5 | [11 empty] | JIG A 级 |  | 绿色环保公布物质 (JIG B 级) 5 |  |  |  | JIG B 级 | [5 empty] | 可回收金属 6
搜索器件型号 | TI 器件型号1 | PN 类型1A | 符合 RoHS 和高温 | 转换 日期2 | 可 | 符合绿色环保 | 转换 日期2 | 可 | 符合 JIG 材料成分4 | 封装类型¦引脚数 | 组装地点 | 当前铅/焊球涂层 | 预定铅/焊球涂层 | 当前 MSL/回流焊等级 | 器件质量 (mg) | Cadmium |  | Hex.Chromium |  | Lead |  | Mercury |  | PBBs |  | PBDEs |  | 所有其它 JIG |  | Antimony |  | Brominated Flame Retardants |  | Bismuth |  | 暴露镍 |  | 所有其它 JIG |  | Copper |  | Gold |  | Magnesium |  | Nickel-Not Exposed |  | Palladium |  | Silver |  | 上次更新7
[5 empty] | 供应日期3 |  |  | 供应日期3 | [7 empty] | (Cd) |  | (Cr6+) |  | (Pb) |  | (Hg) |  | (RoHS defined) |  | (RoHS defined) |  | A 级物质 |  | (Sb) |  | (other than PBBs or PBDEs) |  | (Bi) |  | (Ni) |  | B 级物质 |  | (Cu) |  | (Au) |  | (Mg) |  | (Ni) |  | (Pd) |  | (Ag)
[16 empty] | ppm | 质量 (mg) | ppm | 质量 (mg) | ppm | 质量 (mg) | ppm | 质量 (mg) | ppm | 质量 (mg) | ppm | 质量 (mg) | ppm | 质量 (mg) | ppm | 质量 (mg) | ppm | 质量 (mg) | ppm | 质量 (mg) | ppm | 质量 (mg) | ppm | 质量 (mg) | ppm | 质量 (mg) | ppm | 质量 (mg) | ppm | 质量 (mg) | ppm | 质量 (mg) | ppm | 质量 (mg) | ppm | 质量 (mg)
SN65LVDT250DBTRG4 | SN65LVDT250DBTRG4 | 无铅 | Y | 01-Apr-2005 (DC 0514) | 03-May-2007 | Y | 01-Apr-2005 (DC 0514) | 03-May-2007 | A 级和 B 级 | DBT¦ 38 | TI TAIWAN A/T | CU NIPDAU |  | Level-2-260C-1 YEAR | 117.5 | 0 | 0 | 0 | 0 | 299 | 0.014 | 0 | 0 | 0 | 0 | 0 | 0 | 0 | 0 | 0 | 0 | 0 | 0 | 0 | 0 | 0 | 0 | 0 | 0 | 387578 | 45.5364 | 7190 | 0.8448 | 0 | 0 | 5821 | 0.684 | 485 | 0.057 | 7454 | 0.8759 | 08-Mar-2011
*器件型号
未提供此器件的材料成分。
**无铅 或 绿色环保 备选 BGA 器件
可使用新器件型号提供此 BGA 器件的无铅或绿色环保型。通常，器件的封装代码包含在器件型号中。转换为无铅和绿色环保型的过程中，将封装代码 Gxx、YEx（x 可为任何字母）、YE 和 WAS 更改为新代码。新代码为 Zxx、YZx、YZ 和 WAZ。覆晶 BGA 器件可能也有 Cxx 型，100% 符合 RoHS（覆晶 BGA 器件的 Zxx 型符合 RoHS，具有免除项）。要了解更多内容，请联系当地的 TI 销售代表。
注 (1) - 订购之前请检查可供应日期。组装地点不接受订购。
注 (1A) - PN 类型表示器件型号是否为“无铅”唯一 PN 或标准 TI PN。如果需要订购 RoHS 和符合高温的器件，而又不想产生日期代码麻烦，订购时请使用“无铅”唯一 PN。
注 (2) - 特定器件封装、引脚数和组装地点的预计或实际转换日期。 请参阅 术语表 以了解更多信息。
注 (3) - 可采购器件的预计日期或实际日期。
注 (4) - 如果器件的材料成份低于联合产业指南 (JIG) A 级和 B 级物质表中的阈值，则显示“A 级和 B 级”。其它选项为“仅限于 A 级”或“无”。对于“A 级和 B 级”器件的可用性，请使用绿色环保可供应日期 (ASD: Green Available Supply Date)。对于“仅限于 A 级”器件，请使用无铅 ASD。
注 (5) - - 按均质材料级别进行 ppm 计算，所得结果为最高含量值。所显示的 ppm 代表具有最高 ppm 的该物质的均质材料。总质量 (mg) 计算代表组件中每种物质的最大合计质量。请参阅 术语表 以了解更多信息。
注 (6) - - 按组件级别进行 ppm 计算，所得结果为平均含量值。总质量 (mg) 计算代表组件中每种物质的平均合计质量。请参阅 术语表 以了解更多信息。
注 (7) - 反映上次在相关信息行中检测到更改的日期。更改监控始于 2005 年 8 月 11 日。
重要器件信息
存在这样一种细微的可能性：即贵公司所使用的客户器件型号 (CPN) 可能会参照多种 TI 器件型号。这是由于两个或更多的用户（EMSI 或分包商）对于不同的 TI 器件型号使用相同的 CPN 的结果。如果出现这种情况，请检查客户器件型号，并将它与此页面上所见到的 TI 器件型号相互参照。
产品目录方法
有关用于确定材料质量方法的说明，请参阅产品目录方法,
Material Declaration Certificate for Semiconductor Products
TI certifies that the material content information provided by TI as of the date of disclosure is representative and accurate. TI semiconductor products designated by TI as "Pb-Free" or "Green" (defined below) do not exceed Joint Industry Guide (JIG) Level-A Substance thresholds and are compliant with the threshold requirements of the European Union's Restriction on Use of Hazardous Substances ("RoHS") Directive, 2002/95/EC and the China Management Methods for controlling Pollution by Electronic Information Products ("China RoHS"). EU RoHS exempt applications such as flip-chip solder bumps (exemption 15) are designated as "RoHS exempt."
JIG Level-A Banned Substances |  | Threshold, Homogeneous Level (1)
Asbestos |  | Not intentionally added
Azo colorants |  | Not intentionally added
RoHS - Cadmium/Cadmium Compounds |  | 75 ppm, Not intentionally added
(RoHS threshold = 100ppm)
RoHS - Hexavalent Chromium/Hex.Chromium.Compounds |  | 1000 ppm, Not intentionally added
RoHS - Lead/Lead Compounds |  | 1000 ppm, Not intentionally added
RoHS - Mercury/Mercury Compounds |  | 1000 ppm, Not intentionally added
Ozone Depleting Substances |  | Class I : Not intentionally added
Class II : 1000ppm
RoHS - Polybrominated Biphenyls (PBBs) |  | 1000 ppm, Not intentionally added
RoHS - Polybrominated Diphenyl Ethers (PBDEs) |  | 1000 ppm, Not intentionally added
Polychlorinated Biphenyls (PCBs) |  | Not intentionally added
Polychlorinated Naphthalenes (>3 Chlorine atoms) |  | Not intentionally added
Radioactive Substances |  | Not intentionally added
Shortchain Chlorinated Paraffins |  | Not intentionally added
Tributyl Tin (TBT) and Triphenyl Tin (TPT) |  | Not intentionally added
Tributyl Tin Oxide (TBTO) |  | Not intentionally added
(1) Threshold does not apply to applications covered by a RoHS substance exemption.
For TI semiconductor products NOT designated as "Pb-Free" or "Green", these products meet the RoHS and China RoHS thresholds for all substances except Lead (Pb), which may be found in the leadframe plating or solder balls, or in RoHS exempt applications. This situation is known as "RoHS-5" or "5 of 6" compliant. For such products containing lead, the China RoHS EFUP is 50 years (www.ti.com/leadfree).
TI's packing materials (boxes, trays, etc) comply with EU Directive 2004/12/EC for Packaging and Packaging Waste Material. Content details for TI's packing materials are available at www.ti.com/ecoinfo.
TI bases its material content knowledge on information provided by third parties and has taken and continues to take commercially reasonable steps to provide representative and accurate information but may not have conducted destructive testing or chemical analysis on incoming materials and chemicals. TI and TI suppliers consider certain limited information to be proprietary, and thus CAS numbers and other limited information may not be available for release. TI's standard warranty and limitation of liability provisions of TI's Standard Terms and Conditions (available at http://www.ti.com/sc/docs/stdterms.htm) apply to the representations herein unless otherwise provided by a written contract or other agreement signed by the parties.
Signature: (click here for signed certificate)
Name/Title: David Reed Vice President, Worldwide Quality
Date: Jan 29, 2009
Pb-Free: TI defines "Pb-Free" or "RoHS Compliant" to mean semiconductor products that are compliant with the current RoHS requirements for all 6 substances, including the requirement that lead not exceed 0.1% by weight in homogeneous materials unless exempt. Where designed to be soldered at high temperatures, TI "Pb-Free" and "RoHS Compliant" products are suitable for use in specified lead-free processes.
RoHS Exempt: TI defines "RoHS Exempt" to mean products that contain lead but are compliant with RoHS pursuant to an exemption.
Green: TI defines "Green" to mean Pb-Free/RoHS Compliant and free of Bromine (Br) and Antimony (Sb) based flame retardants (Br or Sb do not exceed 0.1% by weight in homogeneous mold compound material). To satisfy customer requests, efforts through early 2Q09 are being made to verify that all non-metal homogeneous material contained in TI Green semiconductor products meet the proposed industry standard threshold levels of <=900ppm each of brominated flame retardants (BFRs) and chlorinated flame retardants (CFRs).